## Sheet1
sample_id | source_id | notes | Manufacturer | polymer_grade | polymer_code | polymer_main | recycle_cycles | processing_method | wt_PP | wt_HDPE | wt_ABS | wt_PC | wt_PET | wt_PLA | wt_PS | wt_talc | wt_glass | wt_CaCO3 | wt_EPDM | wt_EPR | wt_other | has_compatibilizer | compatibilizer_type | MFR_g_10min | tensile_strength_MPa | tensile_modulus_MPa | elongation_break_pct | impact_strength_kJ_m2 | impact_method | flexural_modulus_MPa | crystallinity_pct | density_g_cc
(Huang & Peng, 2021)-1 | [1] | a melt temperature of 210 °C, a back pressure of 5 bar, and a screw speed was 100 rpm were selected as the molding standards | Lee-Chang-Yung Chemical Co Ltd | General PP | Globalene 6331 | PP | 0 | Injection molding | 100 | 0 | 0 | 0 | 0 | 0 | 0 | 0 | 0 | 0 | 0 | 0 | 0 | 0 |  | 14 | 39.4 |  | 9 |  |  | 1716.2 | 38.5 | 0.903
(Huang & Peng, 2021)-2 | [1] | a melt temperature of 210 °C, a back pressure of 5 bar, and a screw speed was 100 rpm were selected as the molding standards |  | General PP |  | PP | 1 | Injection molding | 100 | 0 | 0 | 0 | 0 | 0 | 0 | 0 | 0 | 0 | 0 | 0 | 0 | 0 |  | 16 | 38.7 | [5 empty] | 39.5
(Huang & Peng, 2021)-3 | [1] | a melt temperature of 210 °C, a back pressure of 5 bar, and a screw speed was 100 rpm were selected as the molding standards |  | General PP |  | PP | 2 | Injection molding | 100 | 0 | 0 | 0 | 0 | 0 | 0 | 0 | 0 | 0 | 0 | 0 | 0 | 0 |  | 17.5 | 38.44 | [5 empty] | 40.2
(Huang & Peng, 2021)-4 | [1] | a melt temperature of 210 °C, a back pressure of 5 bar, and a screw speed was 100 rpm were selected as the molding standards |  | General PP |  | PP | 3 | Injection molding | 100 | 0 | 0 | 0 | 0 | 0 | 0 | 0 | 0 | 0 | 0 | 0 | 0 | 0 |  | 18.9 | 37.4 | [5 empty] | 44.5
(Huang & Peng, 2021)-5 | [1] | a melt temperature of 210 °C, a back pressure of 5 bar, and a screw speed was 100 rpm were selected as the molding standards |  | General PP |  | PP | 4 | Injection molding | 100 | 0 | 0 | 0 | 0 | 0 | 0 | 0 | 0 | 0 | 0 | 0 | 0 | 0 |  | 19.2 | 37.3 | [5 empty] | 45.5
(Huang & Peng, 2021)-6 | [1] | a melt temperature of 210 °C, a back pressure of 5 bar, and a screw speed was 100 rpm were selected as the molding standards |  | General PP |  | PP | 5 | Injection molding | 100 | 0 | 0 | 0 | 0 | 0 | 0 | 0 | 0 | 0 | 0 | 0 | 0 | 0 |  | 19.6 | 37.18 | [5 empty] | 47.1
(Takayama et al., 2025)-1 | [2] | The resin temperature at the die exit was approximately 210 °C. |  | homo-PP | Novatec PP MA3 | PP | 0 | melt extrusion | 100 | 0 | 0 | 0 | 0 | 0 | 0 | 0 | 0 | 0 | 0 | 0 | 0 | 0 |  | 11 | 21.7 | 1819 |  | 3.5 | Charpy | 1500 | 48.3 | 0.9
(Takayama et al., 2025)-2 | [2] | The resin temperature at the die exit was approximately 210 °C. | Japan Polypropylene Co., Ltd., Tokyo, Japan | homo-PP |  | PP | 1 | melt extrusion | 100 | 0 | 0 | 0 | 0 | 0 | 0 | 0 | 0 | 0 | 0 | 0 | 0 | 0 |  |  | 21.4 | 1740 |  |  |  |  | 47.4
(Takayama et al., 2025)-3 | [2] | The resin temperature at the die exit was approximately 210 °C. |  | homo-PP |  | PP | 3 | melt extrusion | 100 | 0 | 0 | 0 | 0 | 0 | 0 | 0 | 0 | 0 | 0 | 0 | 0 | 0 |  |  | 15.4 | 1550 |  |  |  |  | 46.1
(Takayama et al., 2025)-4 | [2] | The resin temperature at the die exit was approximately 210 °C. |  | homo-PP |  | PP | 5 | melt extrusion | 100 | 0 | 0 | 0 | 0 | 0 | 0 | 0 | 0 | 0 | 0 | 0 | 0 | 0 |  |  | 13.5 | 1388 |  |  |  |  | 45.2
(Takayama et al., 2025)-5 | [2] | The resin temperature at the die exit was approximately 210 °C. impact copolymer PP with EPR phase; wt% not specified. | Japan Polypropylene Co., Ltd., Tokyo, Japan | block-PP | NOVATEC PP BC3AD | PP | 0 | melt extrusion | 100 | 0 | 0 | 0 | 0 | 0 | 0 | 0 | 0 | 0 | 0 | 0 | 0 | 0 |  | 10 | 17.7 | 1305 |  | 10 | Charpy | 1250 | 50.2 | 0.9
(Takayama et al., 2025)-6 | [2] |  |  | block-PP |  | PP | 1 | melt extrusion | 100 | 0 | 0 | 0 | 0 | 0 | 0 | 0 | 0 | 0 | 0 | 0 | 0 | 0 |  |  | 18 | 1241 |  |  |  |  | 50.7
(Takayama et al., 2025)-7 | [2] |  |  | block-PP |  | PP | 3 | melt extrusion | 100 | 0 | 0 | 0 | 0 | 0 | 0 | 0 | 0 | 0 | 0 | 0 | 0 | 0 |  |  | 14.3 | 1190 |  |  |  |  | 50.8
(Takayama et al., 2025)-8 | [2] |  |  | block-PP |  | PP | 5 | melt extrusion | 100 | 0 | 0 | 0 | 0 | 0 | 0 | 0 | 0 | 0 | 0 | 0 | 0 | 0 |  |  | 11.3 | 1046 |  |  |  |  | 49.7
(klozinski et al., 2025)-1 | [3] |  | Polimarky Sp. z o. o. Sp. K. (Rzeszow, Poland) | homo-PP | TATREN HT 3 06 | PP | 0 | Injection molding | 100 | 0 | 0 | 0 | 0 | 0 | 0 | 0 | 0 | 0 | 0 | 0 | 0 | 0 |  | 2.8 | 36.5 | 1590 | 14.85 | 2.5 | Charpy | 1500 |  | 0.895
(klozinski et al., 2025)-2 | [3] |  |  | homo-PP |  | PP | 1 | Injection molding | 100 | 0 | 0 | 0 | 0 | 0 | 0 | 0 | 0 | 0 | 0 | 0 | 0 | 0 |  |  | 36.2 | 1510 | 14.6 | 2.3 | Charpy | 1450
(klozinski et al., 2025)-3 | [3] |  |  | homo-PP |  | PP | 2 | Injection molding | 100 | 0 | 0 | 0 | 0 | 0 | 0 | 0 | 0 | 0 | 0 | 0 | 0 | 0 |  |  | 35.7 | 1530 | 14.1 | 2 | Charpy | 1350
(klozinski et al., 2025)-4 | [3] |  |  | homo-PP |  | PP | 3 | Injection molding | 100 | 0 | 0 | 0 | 0 | 0 | 0 | 0 | 0 | 0 | 0 | 0 | 0 | 0 |  |  | 35.5 | 1520 | 13 | 1.85 | Charpy | 1325
(klozinski et al., 2025)-5 | [3] |  |  | homo-PP |  | PP | 4 | Injection molding | 100 | 0 | 0 | 0 | 0 | 0 | 0 | 0 | 0 | 0 | 0 | 0 | 0 | 0 |  |  | 35.2 | 1510 | 12.1 | 1.75 | Charpy | 1300
(klozinski et al., 2025)-6 | [3] |  |  | homo-PP |  | PP | 5 | Injection molding | 100 | 0 | 0 | 0 | 0 | 0 | 0 | 0 | 0 | 0 | 0 | 0 | 0 | 0 |  |  | 35 | 1500 | 11.25 | 1.7 | Charpy | 1270
(klozinski et al., 2025)-7 | [3] |  | Polimarky Sp. z o. o. Sp. K. (Rzeszow, Poland) | GFPP | RESLEN PPH3 GF10 | PP | 0 | Injection molding | 90 | 0 | 0 | 0 | 0 | 0 | 0 | 0 | 10 | 0 | 0 | 0 | 0 | 0 |  | 1.98 | 58.5 | 2600 | 5.33 | 4.5 | Charpy | 2525 |  | 0.962
(klozinski et al., 2025)-8 | [3] |  |  | GFPP |  | PP | 1 | Injection molding | 90 | 0 | 0 | 0 | 0 | 0 | 0 | 0 | 10 | 0 | 0 | 0 | 0 | 0 |  |  | 51.5 | 2550 | 5.1 | 3.4 | Charpy | 2350
(klozinski et al., 2025)-9 | [3] |  |  | GFPP |  | PP | 2 | Injection molding | 90 | 0 | 0 | 0 | 0 | 0 | 0 | 0 | 10 | 0 | 0 | 0 | 0 | 0 |  |  | 46 | 2450 | 5.1 | 2.3 | Charpy | 2250
(klozinski et al., 2025)-10 | [3] |  |  | GFPP |  | PP | 3 | Injection molding | 90 | 0 | 0 | 0 | 0 | 0 | 0 | 0 | 10 | 0 | 0 | 0 | 0 | 0 |  |  | 44 | 2375 | 5 | 1.95 | Charpy | 2200
(klozinski et al., 2025)-11 | [3] |  |  | GFPP |  | PP | 4 | Injection molding | 90 | 0 | 0 | 0 | 0 | 0 | 0 | 0 | 10 | 0 | 0 | 0 | 0 | 0 |  |  | 41.5 | 2250 | 4.8 | 2 | Charpy | 2150
(klozinski et al., 2025)-12 | [3] |  |  | GFPP |  | PP | 5 | Injection molding | 90 | 0 | 0 | 0 | 0 | 0 | 0 | 0 | 10 | 0 | 0 | 0 | 0 | 0 |  |  | 40 | 2200 | 4.5 | 1.9 | Charpy | 2000
(klozinski et al., 2025)-13 | [3] |  | Lab-made | GFPP | Prepared by compounding | PP | 1 | melt extrusion | 80 | 0 | 0 | 0 | 0 | 0 | 0 | 0 | 20 | 0 | 0 | 0 | 0 | 0 |  | 2.03 | 75 | 3700 | 4.8 | 7 | Charpy | 3800 |  | 1.029
(klozinski et al., 2025)-14 | [3] |  |  | GFPP |  | PP | 1 | Injection molding | 80 | 0 | 0 | 0 | 0 | 0 | 0 | 0 | 20 | 0 | 0 | 0 | 0 | 0 |  |  | 65 | 3500 | 4.7 | 5 | Charpy | 3450
(klozinski et al., 2025)-15 | [3] |  |  | GFPP |  | PP | 2 | Injection molding | 80 | 0 | 0 | 0 | 0 | 0 | 0 | 0 | 20 | 0 | 0 | 0 | 0 | 0 |  |  | 56 | 3350 | 4.6 | 3.8 | Charpy | 3250
(klozinski et al., 2025)-16 | [3] |  |  | GFPP |  | PP | 3 | Injection molding | 80 | 0 | 0 | 0 | 0 | 0 | 0 | 0 | 20 | 0 | 0 | 0 | 0 | 0 |  |  | 52 | 3200 | 4.5 | 3.1 | Charpy | 3050
(klozinski et al., 2025)-17 | [3] |  |  | GFPP |  | PP | 4 | Injection molding | 80 | 0 | 0 | 0 | 0 | 0 | 0 | 0 | 20 | 0 | 0 | 0 | 0 | 0 |  |  | 48.5 | 3100 | 4.4 | 2.4 | Charpy | 2850
(klozinski et al., 2025)-18 | [3] |  |  | GFPP |  | PP | 5 | Injection molding | 80 | 0 | 0 | 0 | 0 | 0 | 0 | 0 | 20 | 0 | 0 | 0 | 0 | 0 |  |  | 45 | 2900 | 4.3 | 2.1 | Charpy | 2750
(klozinski et al., 2025)-19 | [3] |  | Polimarky Sp. z o. o. Sp. K. (Rzeszow, Poland) | GFPP | RESLEN PPH3 GF30 | PP | 0 | Injection molding | 70 | 0 | 0 | 0 | 0 | 0 | 0 | 0 | 30 | 0 | 0 | 0 | 0 | 0 |  | 2.15 | 92.5 | 4750 | 4.42 | 7.8 | Charpy | 5750 |  | 1.111
(klozinski et al., 2025)-20 | [3] |  |  | GFPP |  | PP | 1 | Injection molding | 70 | 0 | 0 | 0 | 0 | 0 | 0 | 0 | 30 | 0 | 0 | 0 | 0 | 0 |  |  | 79 | 4500 | 4.3 | 5.7 | Charpy | 5100
(klozinski et al., 2025)-21 | [3] |  |  | GFPP |  | PP | 2 | Injection molding | 70 | 0 | 0 | 0 | 0 | 0 | 0 | 0 | 30 | 0 | 0 | 0 | 0 | 0 |  |  | 68.5 | 4350 | 4.2 | 4.6 | Charpy | 4500
(klozinski et al., 2025)-22 | [3] |  |  | GFPP |  | PP | 3 | Injection molding | 70 | 0 | 0 | 0 | 0 | 0 | 0 | 0 | 30 | 0 | 0 | 0 | 0 | 0 |  |  | 61.5 | 4100 | 4.15 | 3.7 | Charpy | 4400
(klozinski et al., 2025)-23 | [3] |  |  | GFPP |  | PP | 4 | Injection molding | 70 | 0 | 0 | 0 | 0 | 0 | 0 | 0 | 30 | 0 | 0 | 0 | 0 | 0 |  |  | 56 | 3975 | 4.1 | 3.2 | Charpy | 4100
(klozinski et al., 2025)-24 | [3] |  |  | GFPP |  | PP | 5 | Injection molding | 70 | 0 | 0 | 0 | 0 | 0 | 0 | 0 | 30 | 0 | 0 | 0 | 0 | 0 |  |  | 51.5 | 3775 | 4 | 2.85 | Charpy | 3950
(Barbara et al., 2025)-1 | [4] |  | Lanxess (Cologne, Germany) | GFPP | Tepex® dynalite 104-RG600(x)/47% | PP | 1 | compounding + Injection molding (C+M) | 85 | 0 | 0 | 0 | 0 | 0 | 0 | 0 | 15 | 0 | 0 | 0 | 0 | 0 |  |  | 64.5 | 5900 | 2.4 | 23 | Charpy
(Barbara et al., 2025)-2 | [4] |  |  | GFPP |  | PP | 2 | compounding + Injection molding (C+M) | 85 | 0 | 0 | 0 | 0 | 0 | 0 | 0 | 15 | 0 | 0 | 0 | 0 | 0 |  |  | 46.5 | 5000 | 2.2 | 15.5 | Charpy
(Barbara et al., 2025)-3 | [4] |  |  | GFPP |  | PP | 3 | compounding + Injection molding (C+M) | 85 | 0 | 0 | 0 | 0 | 0 | 0 | 0 | 15 | 0 | 0 | 0 | 0 | 0 |  |  | 38.5 | 4500 | 2.19 | 14 | Charpy
(Barbara et al., 2025)-4 | [4] |  |  | GFPP |  | PP | 1 | compounding + Injection molding (C+M) | 70 | 0 | 0 | 0 | 0 | 0 | 0 | 0 | 30 | 0 | 0 | 0 | 0 | 0 |  |  | 84.5 | 11200 | 1.45 | 17 | Charpy
(Barbara et al., 2025)-5 | [4] |  |  | GFPP |  | PP | 2 | compounding + Injection molding (C+M) | 70 | 0 | 0 | 0 | 0 | 0 | 0 | 0 | 30 | 0 | 0 | 0 | 0 | 0 |  |  | 55 | 8600 | 1.2 | 9.5 | Charpy
(Barbara et al., 2025)-6 | [4] |  |  | GFPP |  | PP | 3 | compounding + Injection molding (C+M) | 70 | 0 | 0 | 0 | 0 | 0 | 0 | 0 | 30 | 0 | 0 | 0 | 0 | 0 |  |  | 42 | 7300 | 1.15 | 7 | Charpy
(Barbara et al., 2025)-7 | [4] |  |  | GFPP |  | PP | 1 | compounding + Injection molding (C+M) | 55 | 0 | 0 | 0 | 0 | 0 | 0 | 0 | 45 | 0 | 0 | 0 | 0 | 0 |  | 8 | 74 | 13800 | 0.8 | 10 | Charpy
(Barbara et al., 2025)-8 | [4] |  |  | GFPP |  | PP | 2 | compounding + Injection molding (C+M) | 55 | 0 | 0 | 0 | 0 | 0 | 0 | 0 | 45 | 0 | 0 | 0 | 0 | 0 |  | 29 | 54 | 11000 | 0.75 | 7 | Charpy
(Barbara et al., 2025)-9 | [4] |  |  | GFPP |  | PP | 3 | compounding + Injection molding (C+M) | 55 | 0 | 0 | 0 | 0 | 0 | 0 | 0 | 45 | 0 | 0 | 0 | 0 | 0 |  | 35.5 | 37 | 8600 | 0.65 | 4.5 | Charpy
(Colucci et al., 2015) -1 | [5] |  |  | GFPP |  | PP | 0 | Injection molding | 60 | 0 | 0 | 0 | 0 | 0 | 0 | 0 | 40 | 0 | 0 | 0 | 0 | 0 |  |  | 112.3 | 9400 |  |  |  | 8500
(Colucci et al., 2015) -2 | [5] |  |  | GFPP |  | PP | 1 | Injection molding | 100 | 0 | 0 | 0 | 0 | 0 | 0 | 0 | 40 | 0 | 0 | 0 | 0 | 0 |  |  | 85.6 | 8600 |  |  |  | 6900
(Dawoud. and Taha., 2024)-1 | [6] | 210 degree C |  | General PP |  | PP | 1 | Injection molding | 100 | 0 | 0 | 0 | 0 | 0 | 0 | 0 | 0 | 0 | 0 | 0 | 0 | 0 |  |  | 25.1 | 1190 |  | 13.2 | Charpy
(Dawoud. and Taha., 2024)-2 | [6] | ABS contaminated |  | General PP |  | PP | 1 | Injection molding | 100 | 0 | 0 | 0 | 0 | 0 | 0 | 0 | 0 | 0 | 0 | 0 | 0 | 0 |  |  | 24.8 | 1180 | 75
(Dawoud. and Taha., 2024)-3 | [6] | ABS contaminated |  | General PP |  | PP | 1 | Injection molding | 97 | 0 | 3 | 0 | 0 | 0 | 0 | 0 | 0 | 0 | 0 | 0 | 0 | 0 |  |  | 24.2 | 1190 | 74
(Dawoud. and Taha., 2024)-4 | [6] | ABS contaminated |  | General PP |  | PP | 1 | Injection molding | 95 | 0 | 5 | 0 | 0 | 0 | 0 | 0 | 0 | 0 | 0 | 0 | 0 | 0 |  |  | 24.5 | 1195 | 56
(Dawoud. and Taha., 2024)-5 | [6] | ABS contaminated |  | General PP |  | PP | 1 | Injection molding | 93 | 0 | 7 | 0 | 0 | 0 | 0 | 0 | 0 | 0 | 0 | 0 | 0 | 0 |  |  | 24.95 | 1200 | 50
(Dawoud. and Taha., 2024)-6 | [6] | ABS contaminated |  | General PP |  | PP | 1 | Injection molding | 90 | 0 | 10 | 0 | 0 | 0 | 0 | 0 | 0 | 0 | 0 | 0 | 0 | 0 |  |  | 25 | 1205 | 45
(Dawoud. and Taha., 2024)-7 | [6] | PC contaminhated |  | General PP |  | PP | 1 | Injection molding | 100 | 0 | 0 | 0 | 0 | 0 | 0 | 0 | 0 | 0 | 0 | 0 | 0 | 0 |  |  | 24 | 1110 | 95
(Dawoud. and Taha., 2024)-8 | [6] | PC contaminhated |  | General PP |  | PP | 1 | Injection molding | 97 | 0 | 0 | 3 | 0 | 0 | 0 | 0 | 0 | 0 | 0 | 0 | 0 | 0 |  |  | 23.5 | 1120 | 92
(Dawoud. and Taha., 2024)-9 | [6] | PC contaminhated |  | General PP |  | PP | 1 | Injection molding | 95 | 0 | 0 | 5 | 0 | 0 | 0 | 0 | 0 | 0 | 0 | 0 | 0 | 0 |  |  | 23.6 | 1125 | 80
(Dawoud. and Taha., 2024)-10 | [6] | PC contaminhated |  | General PP |  | PP | 1 | Injection molding | 93 | 0 | 0 | 7 | 0 | 0 | 0 | 0 | 0 | 0 | 0 | 0 | 0 | 0 |  |  | 24 | 1150 | 88
(Dawoud. and Taha., 2024)-11 | [6] | PC contaminhated |  | General PP |  | PP | 1 | Injection molding | 90 | 0 | 0 | 10 | 0 | 0 | 0 | 0 | 0 | 0 | 0 | 0 | 0 | 0 |  |  | 25 | 1200 | 55
(Dawoud. and Taha., 2024)-12 | [6] | PET contaminated |  | General PP |  | PP | 1 | Injection molding | 100 | 0 | 0 | 0 | 0 | 0 | 0 | 0 | 0 | 0 | 0 | 0 | 0 | 0 |  |  | 25 | 1125 | 76
(Dawoud. and Taha., 2024)-13 | [6] | PET contaminated |  | General PP |  | PP | 1 | Injection molding | 97 | 0 | 0 | 0 | 3 | 0 | 0 | 0 | 0 | 0 | 0 | 0 | 0 | 0 |  |  | 24.5 | 1300 | 66
(Dawoud. and Taha., 2024)-14 | [6] | PET contaminated |  | General PP |  | PP | 1 | Injection molding | 95 | 0 | 0 | 0 | 5 | 0 | 0 | 0 | 0 | 0 | 0 | 0 | 0 | 0 |  |  | 24.8 | 1325 | 72
(Dawoud. and Taha., 2024)-15 | [6] | PET contaminated |  | General PP |  | PP | 1 | Injection molding | 93 | 0 | 0 | 0 | 7 | 0 | 0 | 0 | 0 | 0 | 0 | 0 | 0 | 0 |  |  | 24.7 | 1500 | 50
(Dawoud. and Taha., 2024)-16 | [6] | PET contaminated |  | General PP |  | PP | 1 | Injection molding | 90 | 0 | 0 | 0 | 10 | 0 | 0 | 0 | 0 | 0 | 0 | 0 | 0 | 0 |  |  | 24.9 | 1600 | 40
(Dawoud. and Taha., 2024)-17 | [6] | PLA contaminated |  | General PP |  | PP | 1 | Injection molding | 100 | 0 | 0 | 0 | 0 | 0 | 0 | 0 | 0 | 0 | 0 | 0 | 0 | 0 |  |  | 25.1 | 1150 | 90
(Dawoud. and Taha., 2024)-18 | [6] | PLA contaminated |  | General PP |  | PP | 1 | Injection molding | 97 | 0 | 0 | 0 | 0 | 3 | 0 | 0 | 0 | 0 | 0 | 0 | 0 | 0 |  |  | 24 | 1145 | 88
(Dawoud. and Taha., 2024)-19 | [6] | PLA contaminated |  | General PP |  | PP | 1 | Injection molding | 95 | 0 | 0 | 0 | 0 | 5 | 0 | 0 | 0 | 0 | 0 | 0 | 0 | 0 |  |  | 23.5 | 1200 | 80
(Dawoud. and Taha., 2024)-20 | [6] | PLA contaminated |  | General PP |  | PP | 1 | Injection molding | 93 | 0 | 0 | 0 | 0 | 7 | 0 | 0 | 0 | 0 | 0 | 0 | 0 | 0 |  |  | 23.7 | 1225 | 70
(Dawoud. and Taha., 2024)-21 | [6] | PLA contaminated |  | General PP |  | PP | 1 | Injection molding | 90 | 0 | 0 | 0 | 0 | 10 | 0 | 0 | 0 | 0 | 0 | 0 | 0 | 0 |  |  | 23 | 1225 | 58
(Dawoud. and Taha., 2024)-22 | [6] | PS contaminated |  | General PP |  | PP | 1 | Injection molding | 100 | 0 | 0 | 0 | 0 | 0 | 0 | 0 | 0 | 0 | 0 | 0 | 0 | 0 |  |  | 24.5 | 1200 | 75
(Dawoud. and Taha., 2024)-23 | [6] | PS contaminated |  | General PP |  | PP | 1 | Injection molding | 97 | 0 | 0 | 0 | 0 | 0 | 3 | 0 | 0 | 0 | 0 | 0 | 0 | 0 |  |  | 25 | 1202 | 76
(Dawoud. and Taha., 2024)-24 | [6] | PS contaminated |  | General PP |  | PP | 1 | Injection molding | 95 | 0 | 0 | 0 | 0 | 0 | 5 | 0 | 0 | 0 | 0 | 0 | 0 | 0 |  |  | 24.4 | 1203 | 80
(Dawoud. and Taha., 2024)-25 | [6] | PS contaminated |  | General PP |  | PP | 1 | Injection molding | 93 | 0 | 0 | 0 | 0 | 0 | 7 | 0 | 0 | 0 | 0 | 0 | 0 | 0 |  |  | 24.6 | 1204 | 72
(Dawoud. and Taha., 2024)-26 | [6] | PS contaminated |  | General PP |  | PP | 1 | Injection molding | 90 | 0 | 0 | 0 | 0 | 0 | 10 | 0 | 0 | 0 | 0 | 0 | 0 | 0 |  |  | 24.5 | 1205 | 70
(Vyncke et al., 2022)-1 | [7] |  | Borealis | homo-PP | HF700SA | PP | 0 | Injection molding | 100 | 0 | 0 | 0 | 0 | 0 | 0 | 0 | 0 | 0 | 0 | 0 | 0 | 0 |  | 21 | [5 empty] | 1350 |  | 0.905
(Vyncke et al., 2022)-2 | [7] | rPP | MGG | homo-PP | 2131HR9004 | PP | 1 | Injection molding | 100 | 0 | 0 | 0 | 0 | 0 | 0 | 0 | 0 | 0 | 0 | 0 | 0 | 0 |  | 8 |  | 1100 | [5 empty] | 0.94
(Vyncke et al., 2022)-3 | [7] |  |  | homo-PP |  | PP | 0 | Injection molding | 100 | 0 | 0 | 0 | 0 | 0 | 0 | 0 | 0 | 0 | 0 | 0 | 0 | 0 |  |  |  | 1440 |  |  |  |  | 48
(Vyncke et al., 2022)-4 | [7] |  |  | homo-PP |  | PP | 0 | Injection molding | 98 | 2 | 0 | 0 | 0 | 0 | 0 | 0 | 0 | 0 | 0 | 0 | 0 | 0 |  |  |  | 1475 |  |  |  |  | 43
(Vyncke et al., 2022)-5 | [7] |  |  | homo-PP |  | PP | 0 | Injection molding | 95 | 5 | 0 | 0 | 0 | 0 | 0 | 0 | 0 | 0 | 0 | 0 | 0 | 0 |  |  |  | 1450 |  |  |  |  | 42
(Vyncke et al., 2022)-6 | [7] |  |  | homo-PP |  | PP | 0 | Injection molding | 90 | 10 | 0 | 0 | 0 | 0 | 0 | 0 | 0 | 0 | 0 | 0 | 0 | 0 |  |  |  | 1430 |  |  |  |  | 37
(Vyncke et al., 2022)-7 | [7] |  |  | homo-PP |  | PP | 0 | Injection molding | 82 | 0 | 0 | 0 | 0 | 0 | 0 | 18 | 0 | 0 | 0 | 0 | 0 | 0 |  |  |  | 3250 |  | 3.2
(Vyncke et al., 2022)-8 | [7] |  |  | homo-PP |  | PP | 0 | Injection molding | 63 | 0 | 0 | 0 | 0 | 0 | 0 | 37 | 0 | 0 | 0 | 0 | 0 | 0 |  |  |  | 3700 |  | 2.16
(Vyncke et al., 2022)-9 | [7] | rPP |  | homo-PP |  | PP | 1 | Injection molding | 82 | 0 | 0 | 0 | 0 | 0 | 0 | 18 | 0 | 0 | 0 | 0 | 0 | 0 |  |  |  | 2200 |  | 3.12 |  |  | 48
(Vyncke et al., 2022)-10 | [7] | rPP |  | homo-PP |  | PP | 1 | Injection molding | 63 | 0 | 0 | 0 | 0 | 0 | 0 | 37 | 0 | 0 | 0 | 0 | 0 | 0 |  |  |  | 3300 |  | 2.18 |  |  | 52