## Sheet1
recycle_cycles | wt_PP | wt_HDPE | wt_ABS | wt_PC | wt_PET | wt_PLA | wt_PS | wt_talc | wt_glass | wt_CaCO3 | wt_EPDM | wt_EPR | wt_other | polymer_grade_General PP | polymer_grade_block-PP | polymer_grade_homo-PP | processing_method_compounding + Injection molding (C+M) | processing_method_melt extrusion | tensile_strength_MPa | processing_method_original | polymer_grade_original
0 | 100 | 0 | 0 | 0 | 0 | 0 | 0 | 0 | 0 | 0 | 0 | 0 | 0 | TRUE | FALSE | FALSE | FALSE | FALSE | 39.4 | Injection molding | General PP
1 | 100 | 0 | 0 | 0 | 0 | 0 | 0 | 0 | 0 | 0 | 0 | 0 | 0 | TRUE | FALSE | FALSE | FALSE | FALSE | 38.7 | Injection molding | General PP
2 | 100 | 0 | 0 | 0 | 0 | 0 | 0 | 0 | 0 | 0 | 0 | 0 | 0 | TRUE | FALSE | FALSE | FALSE | FALSE | 38.44 | Injection molding | General PP
3 | 100 | 0 | 0 | 0 | 0 | 0 | 0 | 0 | 0 | 0 | 0 | 0 | 0 | TRUE | FALSE | FALSE | FALSE | FALSE | 37.4 | Injection molding | General PP
4 | 100 | 0 | 0 | 0 | 0 | 0 | 0 | 0 | 0 | 0 | 0 | 0 | 0 | TRUE | FALSE | FALSE | FALSE | FALSE | 37.3 | Injection molding | General PP
5 | 100 | 0 | 0 | 0 | 0 | 0 | 0 | 0 | 0 | 0 | 0 | 0 | 0 | TRUE | FALSE | FALSE | FALSE | FALSE | 37.18 | Injection molding | General PP
0 | 100 | 0 | 0 | 0 | 0 | 0 | 0 | 0 | 0 | 0 | 0 | 0 | 0 | FALSE | FALSE | TRUE | FALSE | TRUE | 21.7 | melt extrusion | homo-PP
1 | 100 | 0 | 0 | 0 | 0 | 0 | 0 | 0 | 0 | 0 | 0 | 0 | 0 | FALSE | FALSE | TRUE | FALSE | TRUE | 21.4 | melt extrusion | homo-PP
3 | 100 | 0 | 0 | 0 | 0 | 0 | 0 | 0 | 0 | 0 | 0 | 0 | 0 | FALSE | FALSE | TRUE | FALSE | TRUE | 15.4 | melt extrusion | homo-PP
5 | 100 | 0 | 0 | 0 | 0 | 0 | 0 | 0 | 0 | 0 | 0 | 0 | 0 | FALSE | FALSE | TRUE | FALSE | TRUE | 13.5 | melt extrusion | homo-PP
0 | 100 | 0 | 0 | 0 | 0 | 0 | 0 | 0 | 0 | 0 | 0 | 0 | 0 | FALSE | TRUE | FALSE | FALSE | TRUE | 17.7 | melt extrusion | block-PP
1 | 100 | 0 | 0 | 0 | 0 | 0 | 0 | 0 | 0 | 0 | 0 | 0 | 0 | FALSE | TRUE | FALSE | FALSE | TRUE | 18 | melt extrusion | block-PP
3 | 100 | 0 | 0 | 0 | 0 | 0 | 0 | 0 | 0 | 0 | 0 | 0 | 0 | FALSE | TRUE | FALSE | FALSE | TRUE | 14.3 | melt extrusion | block-PP
5 | 100 | 0 | 0 | 0 | 0 | 0 | 0 | 0 | 0 | 0 | 0 | 0 | 0 | FALSE | TRUE | FALSE | FALSE | TRUE | 11.3 | melt extrusion | block-PP
0 | 100 | 0 | 0 | 0 | 0 | 0 | 0 | 0 | 0 | 0 | 0 | 0 | 0 | FALSE | FALSE | TRUE | FALSE | FALSE | 36.5 | Injection molding | homo-PP
1 | 100 | 0 | 0 | 0 | 0 | 0 | 0 | 0 | 0 | 0 | 0 | 0 | 0 | FALSE | FALSE | TRUE | FALSE | FALSE | 36.2 | Injection molding | homo-PP
2 | 100 | 0 | 0 | 0 | 0 | 0 | 0 | 0 | 0 | 0 | 0 | 0 | 0 | FALSE | FALSE | TRUE | FALSE | FALSE | 35.7 | Injection molding | homo-PP
3 | 100 | 0 | 0 | 0 | 0 | 0 | 0 | 0 | 0 | 0 | 0 | 0 | 0 | FALSE | FALSE | TRUE | FALSE | FALSE | 35.5 | Injection molding | homo-PP
4 | 100 | 0 | 0 | 0 | 0 | 0 | 0 | 0 | 0 | 0 | 0 | 0 | 0 | FALSE | FALSE | TRUE | FALSE | FALSE | 35.2 | Injection molding | homo-PP
5 | 100 | 0 | 0 | 0 | 0 | 0 | 0 | 0 | 0 | 0 | 0 | 0 | 0 | FALSE | FALSE | TRUE | FALSE | FALSE | 35 | Injection molding | homo-PP
0 | 90 | 0 | 0 | 0 | 0 | 0 | 0 | 0 | 10 | 0 | 0 | 0 | 0 | FALSE | FALSE | FALSE | FALSE | FALSE | 58.5 | Injection molding | GFPP
1 | 90 | 0 | 0 | 0 | 0 | 0 | 0 | 0 | 10 | 0 | 0 | 0 | 0 | FALSE | FALSE | FALSE | FALSE | FALSE | 51.5 | Injection molding | GFPP
2 | 90 | 0 | 0 | 0 | 0 | 0 | 0 | 0 | 10 | 0 | 0 | 0 | 0 | FALSE | FALSE | FALSE | FALSE | FALSE | 46 | Injection molding | GFPP
3 | 90 | 0 | 0 | 0 | 0 | 0 | 0 | 0 | 10 | 0 | 0 | 0 | 0 | FALSE | FALSE | FALSE | FALSE | FALSE | 44 | Injection molding | GFPP
4 | 90 | 0 | 0 | 0 | 0 | 0 | 0 | 0 | 10 | 0 | 0 | 0 | 0 | FALSE | FALSE | FALSE | FALSE | FALSE | 41.5 | Injection molding | GFPP
5 | 90 | 0 | 0 | 0 | 0 | 0 | 0 | 0 | 10 | 0 | 0 | 0 | 0 | FALSE | FALSE | FALSE | FALSE | FALSE | 40 | Injection molding | GFPP
1 | 80 | 0 | 0 | 0 | 0 | 0 | 0 | 0 | 20 | 0 | 0 | 0 | 0 | FALSE | FALSE | FALSE | FALSE | TRUE | 75 | melt extrusion | GFPP
1 | 80 | 0 | 0 | 0 | 0 | 0 | 0 | 0 | 20 | 0 | 0 | 0 | 0 | FALSE | FALSE | FALSE | FALSE | FALSE | 65 | Injection molding | GFPP
2 | 80 | 0 | 0 | 0 | 0 | 0 | 0 | 0 | 20 | 0 | 0 | 0 | 0 | FALSE | FALSE | FALSE | FALSE | FALSE | 56 | Injection molding | GFPP
3 | 80 | 0 | 0 | 0 | 0 | 0 | 0 | 0 | 20 | 0 | 0 | 0 | 0 | FALSE | FALSE | FALSE | FALSE | FALSE | 52 | Injection molding | GFPP
4 | 80 | 0 | 0 | 0 | 0 | 0 | 0 | 0 | 20 | 0 | 0 | 0 | 0 | FALSE | FALSE | FALSE | FALSE | FALSE | 48.5 | Injection molding | GFPP
5 | 80 | 0 | 0 | 0 | 0 | 0 | 0 | 0 | 20 | 0 | 0 | 0 | 0 | FALSE | FALSE | FALSE | FALSE | FALSE | 45 | Injection molding | GFPP
0 | 70 | 0 | 0 | 0 | 0 | 0 | 0 | 0 | 30 | 0 | 0 | 0 | 0 | FALSE | FALSE | FALSE | FALSE | FALSE | 92.5 | Injection molding | GFPP
1 | 70 | 0 | 0 | 0 | 0 | 0 | 0 | 0 | 30 | 0 | 0 | 0 | 0 | FALSE | FALSE | FALSE | FALSE | FALSE | 79 | Injection molding | GFPP
2 | 70 | 0 | 0 | 0 | 0 | 0 | 0 | 0 | 30 | 0 | 0 | 0 | 0 | FALSE | FALSE | FALSE | FALSE | FALSE | 68.5 | Injection molding | GFPP
3 | 70 | 0 | 0 | 0 | 0 | 0 | 0 | 0 | 30 | 0 | 0 | 0 | 0 | FALSE | FALSE | FALSE | FALSE | FALSE | 61.5 | Injection molding | GFPP
4 | 70 | 0 | 0 | 0 | 0 | 0 | 0 | 0 | 30 | 0 | 0 | 0 | 0 | FALSE | FALSE | FALSE | FALSE | FALSE | 56 | Injection molding | GFPP
5 | 70 | 0 | 0 | 0 | 0 | 0 | 0 | 0 | 30 | 0 | 0 | 0 | 0 | FALSE | FALSE | FALSE | FALSE | FALSE | 51.5 | Injection molding | GFPP
1 | 85 | 0 | 0 | 0 | 0 | 0 | 0 | 0 | 15 | 0 | 0 | 0 | 0 | FALSE | FALSE | FALSE | TRUE | FALSE | 64.5 | compounding + Injection molding (C+M) | GFPP
2 | 85 | 0 | 0 | 0 | 0 | 0 | 0 | 0 | 15 | 0 | 0 | 0 | 0 | FALSE | FALSE | FALSE | TRUE | FALSE | 46.5 | compounding + Injection molding (C+M) | GFPP
3 | 85 | 0 | 0 | 0 | 0 | 0 | 0 | 0 | 15 | 0 | 0 | 0 | 0 | FALSE | FALSE | FALSE | TRUE | FALSE | 38.5 | compounding + Injection molding (C+M) | GFPP
1 | 70 | 0 | 0 | 0 | 0 | 0 | 0 | 0 | 30 | 0 | 0 | 0 | 0 | FALSE | FALSE | FALSE | TRUE | FALSE | 84.5 | compounding + Injection molding (C+M) | GFPP
2 | 70 | 0 | 0 | 0 | 0 | 0 | 0 | 0 | 30 | 0 | 0 | 0 | 0 | FALSE | FALSE | FALSE | TRUE | FALSE | 55 | compounding + Injection molding (C+M) | GFPP
3 | 70 | 0 | 0 | 0 | 0 | 0 | 0 | 0 | 30 | 0 | 0 | 0 | 0 | FALSE | FALSE | FALSE | TRUE | FALSE | 42 | compounding + Injection molding (C+M) | GFPP
1 | 55 | 0 | 0 | 0 | 0 | 0 | 0 | 0 | 45 | 0 | 0 | 0 | 0 | FALSE | FALSE | FALSE | TRUE | FALSE | 74 | compounding + Injection molding (C+M) | GFPP
2 | 55 | 0 | 0 | 0 | 0 | 0 | 0 | 0 | 45 | 0 | 0 | 0 | 0 | FALSE | FALSE | FALSE | TRUE | FALSE | 54 | compounding + Injection molding (C+M) | GFPP
3 | 55 | 0 | 0 | 0 | 0 | 0 | 0 | 0 | 45 | 0 | 0 | 0 | 0 | FALSE | FALSE | FALSE | TRUE | FALSE | 37 | compounding + Injection molding (C+M) | GFPP
0 | 60 | 0 | 0 | 0 | 0 | 0 | 0 | 0 | 40 | 0 | 0 | 0 | 0 | FALSE | FALSE | FALSE | FALSE | FALSE | 112.3 | Injection molding | GFPP
1 | 100 | 0 | 0 | 0 | 0 | 0 | 0 | 0 | 40 | 0 | 0 | 0 | 0 | FALSE | FALSE | FALSE | FALSE | FALSE | 85.6 | Injection molding | GFPP
1 | 100 | 0 | 0 | 0 | 0 | 0 | 0 | 0 | 0 | 0 | 0 | 0 | 0 | TRUE | FALSE | FALSE | FALSE | FALSE | 25.1 | Injection molding | General PP
1 | 100 | 0 | 0 | 0 | 0 | 0 | 0 | 0 | 0 | 0 | 0 | 0 | 0 | TRUE | FALSE | FALSE | FALSE | FALSE | 24.8 | Injection molding | General PP
1 | 97 | 0 | 3 | 0 | 0 | 0 | 0 | 0 | 0 | 0 | 0 | 0 | 0 | TRUE | FALSE | FALSE | FALSE | FALSE | 24.2 | Injection molding | General PP
1 | 95 | 0 | 5 | 0 | 0 | 0 | 0 | 0 | 0 | 0 | 0 | 0 | 0 | TRUE | FALSE | FALSE | FALSE | FALSE | 24.5 | Injection molding | General PP
1 | 93 | 0 | 7 | 0 | 0 | 0 | 0 | 0 | 0 | 0 | 0 | 0 | 0 | TRUE | FALSE | FALSE | FALSE | FALSE | 24.95 | Injection molding | General PP
1 | 90 | 0 | 10 | 0 | 0 | 0 | 0 | 0 | 0 | 0 | 0 | 0 | 0 | TRUE | FALSE | FALSE | FALSE | FALSE | 25 | Injection molding | General PP
1 | 100 | 0 | 0 | 0 | 0 | 0 | 0 | 0 | 0 | 0 | 0 | 0 | 0 | TRUE | FALSE | FALSE | FALSE | FALSE | 24 | Injection molding | General PP
1 | 97 | 0 | 0 | 3 | 0 | 0 | 0 | 0 | 0 | 0 | 0 | 0 | 0 | TRUE | FALSE | FALSE | FALSE | FALSE | 23.5 | Injection molding | General PP
1 | 95 | 0 | 0 | 5 | 0 | 0 | 0 | 0 | 0 | 0 | 0 | 0 | 0 | TRUE | FALSE | FALSE | FALSE | FALSE | 23.6 | Injection molding | General PP
1 | 93 | 0 | 0 | 7 | 0 | 0 | 0 | 0 | 0 | 0 | 0 | 0 | 0 | TRUE | FALSE | FALSE | FALSE | FALSE | 24 | Injection molding | General PP
1 | 90 | 0 | 0 | 10 | 0 | 0 | 0 | 0 | 0 | 0 | 0 | 0 | 0 | TRUE | FALSE | FALSE | FALSE | FALSE | 25 | Injection molding | General PP
1 | 100 | 0 | 0 | 0 | 0 | 0 | 0 | 0 | 0 | 0 | 0 | 0 | 0 | TRUE | FALSE | FALSE | FALSE | FALSE | 25 | Injection molding | General PP
1 | 97 | 0 | 0 | 0 | 3 | 0 | 0 | 0 | 0 | 0 | 0 | 0 | 0 | TRUE | FALSE | FALSE | FALSE | FALSE | 24.5 | Injection molding | General PP
1 | 95 | 0 | 0 | 0 | 5 | 0 | 0 | 0 | 0 | 0 | 0 | 0 | 0 | TRUE | FALSE | FALSE | FALSE | FALSE | 24.8 | Injection molding | General PP
1 | 93 | 0 | 0 | 0 | 7 | 0 | 0 | 0 | 0 | 0 | 0 | 0 | 0 | TRUE | FALSE | FALSE | FALSE | FALSE | 24.7 | Injection molding | General PP
1 | 90 | 0 | 0 | 0 | 10 | 0 | 0 | 0 | 0 | 0 | 0 | 0 | 0 | TRUE | FALSE | FALSE | FALSE | FALSE | 24.9 | Injection molding | General PP
1 | 100 | 0 | 0 | 0 | 0 | 0 | 0 | 0 | 0 | 0 | 0 | 0 | 0 | TRUE | FALSE | FALSE | FALSE | FALSE | 25.1 | Injection molding | General PP
1 | 97 | 0 | 0 | 0 | 0 | 3 | 0 | 0 | 0 | 0 | 0 | 0 | 0 | TRUE | FALSE | FALSE | FALSE | FALSE | 24 | Injection molding | General PP
1 | 95 | 0 | 0 | 0 | 0 | 5 | 0 | 0 | 0 | 0 | 0 | 0 | 0 | TRUE | FALSE | FALSE | FALSE | FALSE | 23.5 | Injection molding | General PP
1 | 93 | 0 | 0 | 0 | 0 | 7 | 0 | 0 | 0 | 0 | 0 | 0 | 0 | TRUE | FALSE | FALSE | FALSE | FALSE | 23.7 | Injection molding | General PP
1 | 90 | 0 | 0 | 0 | 0 | 10 | 0 | 0 | 0 | 0 | 0 | 0 | 0 | TRUE | FALSE | FALSE | FALSE | FALSE | 23 | Injection molding | General PP
1 | 100 | 0 | 0 | 0 | 0 | 0 | 0 | 0 | 0 | 0 | 0 | 0 | 0 | TRUE | FALSE | FALSE | FALSE | FALSE | 24.5 | Injection molding | General PP
1 | 97 | 0 | 0 | 0 | 0 | 0 | 3 | 0 | 0 | 0 | 0 | 0 | 0 | TRUE | FALSE | FALSE | FALSE | FALSE | 25 | Injection molding | General PP
1 | 95 | 0 | 0 | 0 | 0 | 0 | 5 | 0 | 0 | 0 | 0 | 0 | 0 | TRUE | FALSE | FALSE | FALSE | FALSE | 24.4 | Injection molding | General PP
1 | 93 | 0 | 0 | 0 | 0 | 0 | 7 | 0 | 0 | 0 | 0 | 0 | 0 | TRUE | FALSE | FALSE | FALSE | FALSE | 24.6 | Injection molding | General PP
1 | 90 | 0 | 0 | 0 | 0 | 0 | 10 | 0 | 0 | 0 | 0 | 0 | 0 | TRUE | FALSE | FALSE | FALSE | FALSE | 24.5 | Injection molding | General PP